## Cp_Liquid
DataSets | Mean Original Error | 2.5%ile Original Error | 97.5%ile Original Error | Mean Agg Rescaling Factor | 2.5%ile Agg Rescaling Factor | 97.5%ile Agg Rescaling Factor | Mean Agg Rescaled Error | 2.5%ile Agg Rescaled Error | 97.5%ile Agg Rescaled Error | Mean Atom Rescaling Factor | 2.5%ile Atom Rescaling Factor | 97.5%ile Atom Rescaling Factor | Mean Atom Rescaled Error | 2.5%ile Atom Rescaled Error | 97.5%ile Atom Rescaled Error | Mean Expt Rescaling Factor | 2.5%ile Expt Rescaling Factor | 97.5%ile Expt Rescaling Factor | Mean Expt Rescaled Error | 2.5%ile Expt Rescaled Error | 97.5%ile Expt Rescaled Error
SCH1970 (Cp, J/mol.K) | 0.8 | 0.8 | 0.8 | 0.4066723 | 0.188913 | 0.7440121 | 1.967186 | 4.234753 | 1.075251 | 0 | 0 | 0 | 0 | 0 | 0 | 0.4175975 | 0.1944753 | 0.7882853 | 1.91572 | 4.113633 | 1.014861
KRA1972 (Cp, J/mol.K) | 0.286728325 | 0.2515826 | 0.3230919 | 0.7808287 | 0.2537836 | 1.802012 | 0.3672103 | 1.129814 | 0.1591157 | 0 | 0 | 0 | 0 | 0 | 0 | 0.7918002 | 0.2378568 | 1.809415 | 0.3962066 | 1.31893 | 0.17338

## H_Liquid
DataSets | Mean Original Error | 2.5%ile Original Error | 97.5%ile Original Error | Mean Agg Rescaling Factor | 2.5%ile Agg Rescaling Factor | 97.5%ile Agg Rescaling Factor | Mean Agg Rescaled Error | 2.5%ile Agg Rescaled Error | 97.5%ile Agg Rescaled Error | Mean Atom Rescaling Factor | 2.5%ile Atom Rescaling Factor | 97.5%ile Atom Rescaling Factor | Mean Atom Rescaled Error | 2.5%ile Atom Rescaled Error | 97.5%ile Atom Rescaled Error | Mean Expt Rescaling Factor | 2.5%ile Expt Rescaling Factor | 97.5%ile Expt Rescaling Factor | Mean Expt Rescaled Error | 2.5%ile Expt Rescaled Error | 97.5%ile Expt Rescaled Error
MIS1999 (H, J/mol) | 10.05158 | 6.70177 | 11.34085 | 0.005140064 | 0.002167202 | 0.008573959 | 1955.536 | 4638.045 | 1172.338 | 0.1787866 | 0.06882176 | 0.3642553 | 56.2211 | 146.0523 | 27.59487 | 0 | 0 | 0 | 0 | 0 | 0
MCD1967 (H, J/mol) | 112.8554 | 84.94044 | 147.0241 | 0.9093605 | 0.3203661 | 2.060328 | 124.1041 | 352.2701 | 54.77545 | 0 | 0 | 0 | 0 | 0 | 0 | 0.8835196 | 0.2957208 | 2.034457 | 127.7339 | 381.6282 | 55.47199

## Cp_Solid
DataSets | Mean Original Error | 2.5%ile Original Error | 97.5%ile Original Error | Mean Agg Rescaling Factor | 2.5%ile Agg Rescaling Factor | 97.5%ile Agg Rescaling Factor | Mean Agg Rescaled Error | 2.5%ile Agg Rescaled Error | 97.5%ile Agg Rescaled Error | Mean Atom Rescaling Factor | 2.5%ile Atom Rescaling Factor | 97.5%ile Atom Rescaling Factor | Mean Atom Rescaled Error | 2.5%ile Atom Rescaled Error | 97.5%ile Atom Rescaled Error | Mean Expt Rescaling Factor | 2.5%ile Expt Rescaling Factor | 97.5%ile Expt Rescaling Factor | Mean Expt Rescaled Error | 2.5%ile Expt Rescaled Error | 97.5%ile Expt Rescaled Error
MAI1934 (Cp, J/mol.K) | 0.09841234 | 0.05717826 | 0.1488368 | 1.055219 | 0.5466898 | 1.777748 | 0.09326248 | 0.1800149 | 0.05535788 | 0 | 0 | 0 | 0 | 0 | 0 | 1.049031 | 0.5403573 | 1.786863 | 0.09381264 | 0.1821246 | 0.0550755
KOK1937 (Cp, J/mol.K) | 2.649e-05 | 1.91375e-05 | 3.45425e-05 | 0.1796293 | 0.07721918 | 0.3374514 | 0.0001474704 | 0.0003430495 | 7.850019e-05 | 0 | 0 | 0 | 0 | 0 | 0 | 0.178225 | 0.07538747 | 0.3363589 | 0.0001486323 | 0.0003513846 | 7.875516e-05
GIA1941 (Cp, J/mol.K) | 0.01838807 | 0.002403251 | 0.02824345 | 0.2099939 | 0.07375234 | 0.5614461 | 0.08756478 | 0.2493218 | 0.03275126 | 0 | 0 | 0 | 0 | 0 | 0 | 0.215928 | 0.07654529 | 0.5071178 | 0.08515832 | 0.2402246 | 0.03625995
KE1955_1 (Cp, J/mol.K) | 0.83499507 | 0.758740725 | 0.88735737 | 1.342188 | 0.6855542 | 2.36108 | 0.6221149 | 1.217986 | 0.3536496 | 0 | 0 | 0 | 0 | 0 | 0 | 3.995653 | 1.925684 | 6.885604 | 0.2089759 | 0.4336096 | 0.1212668
KE1955_2 (Cp, J/mol.K) | 0.85920297 | 0.825601515 | 0.8918818425 | 1.331241 | 0.6784458 | 2.337105 | 0.6454149 | 1.266428 | 0.3676356 | 0 | 0 | 0 | 0 | 0 | 0 | 5.270807 | 2.579483 | 9.004341 | 0.1630117 | 0.3330912 | 0.09542097
HOP1962 (Cp, J/mol.K) | 1.749e-05 | 1.6545e-05 | 1.851e-05 | 3.000349 | 1.46852 | 5.234743 | 5.829323e-06 | 1.190995e-05 | 3.341138e-06 | 0 | 0 | 0 | 0 | 0 | 0 | 3.030056 | 1.495262 | 5.286671 | 5.772171e-06 | 1.169694e-05 | 3.30832e-06
BER1968 (Cp, J/mol.K) | 4.904302e-05 | 2.107473e-05 | 9.178282e-05 | 0.01710324 | 0.008948287 | 0.02948313 | 0.002867469 | 0.005480716 | 0.001663427 | 0 | 0 | 0 | 0 | 0 | 0 | 0.01717279 | 0.009022187 | 0.02935992 | 0.002855856 | 0.005435824 | 0.001670407
KRA1972 (Cp, J/mol.K) | 0.286728325 | 0.2515826 | 0.3230919 | 0.875364 | 0.4054769 | 1.611743 | 0.3275533 | 0.7071386 | 0.1778995 | 0 | 0 | 0 | 0 | 0 | 0 | 0.4108787 | 0.2094672 | 0.7110514 | 0.6978418 | 1.368846 | 0.4032456
DOW1980 (Cp, J/mol.K) | 0.1483701 | 0.003843775 | 0.2408525 | 1.617072 | 0.578623 | 3.500508 | 0.09175233 | 0.2564193 | 0.04238531 | 0 | 0 | 0 | 0 | 0 | 0 | 1.486648 | 0.5748385 | 3.073767 | 0.09980179 | 0.2581074 | 0.04826979
ZOL1990 (Cp, J/mol.K) | 0.242366 | 0.1352915 | 0.287996 | 0.2970589 | 0.1517251 | 0.5037268 | 0.8158854 | 1.597402 | 0.4811457 | 0 | 0 | 0 | 0 | 0 | 0 | 0.1970458 | 0.1049977 | 0.3297803 | 1.229998 | 2.308299 | 0.7349316
GAB2021 (Cp, J/mol.K) | 0.07755849 | 0.01781863 | 0.2025888 | 0.2140784 | 0.09765908 | 0.4174254 | 0.3622901 | 0.7941759 | 0.185802 | 0.275249 | 0.1336861 | 0.4839613 | 0.2574056 | 0.5299775 | 0.1463973 | 0 | 0 | 0 | 0 | 0 | 0
GRA2008 (Cp, J/mol.K) | 0.0091 | 0.003025 | 0.01 | 0.02717852 | 0.01284445 | 0.05139559 | 0.3348233 | 0.7084772 | 0.177058 | 0.02150492 | 0.01043691 | 0.04026133 | 0.4269636 | 0.879745 | 0.2280555 | 0 | 0 | 0 | 0 | 0 | 0
GUA2019 (Cp, J/mol.K) | 1.50011 | 0.05356050625 | 2.875938 | 1.331171 | 0.5545166 | 2.479752 | 1.12691 | 2.705257 | 0.6049436 | 2.206198 | 1.113171 | 3.750986 | 0.8132848 | 1.611852 | 0.4783455 | 0 | 0 | 0 | 0 | 0 | 0

## H_Solid
DataSets | Mean Original Error | 2.5%ile Original Error | 97.5%ile Original Error | Mean Agg Rescaling Factor | 2.5%ile Agg Rescaling Factor | 97.5%ile Agg Rescaling Factor | Mean Agg Rescaled Error | 2.5%ile Agg Rescaled Error | 97.5%ile Agg Rescaled Error | Mean Atom Rescaling Factor | 2.5%ile Atom Rescaling Factor | 97.5%ile Atom Rescaling Factor | Mean Atom Rescaled Error | 2.5%ile Atom Rescaled Error | 97.5%ile Atom Rescaled Error | Mean Expt Rescaling Factor | 2.5%ile Expt Rescaling Factor | 97.5%ile Expt Rescaling Factor | Mean Expt Rescaled Error | 2.5%ile Expt Rescaled Error | 97.5%ile Expt Rescaled Error
MIS1999 (H, J/mol) | 2.672354 | 0.8830414 | 4.327414 | 0.004868793 | 0.002456591 | 0.008450872 | 548.874 | 1087.83 | 316.2222 | 0.003866488 | 0.00183819 | 0.006960985 | 593.8866 | 1249.194 | 329.8751 | 0 | 0 | 0 | 0 | 0 | 0
MCD1967 (H/ J/mol) | 36.35192 | 11.52766 | 51.03622 | 0.2691326 | 0.1197972 | 0.5151868 | 135.0707 | 303.4454 | 70.56066 | 0 | 0 | 0 | 0 | 0 | 0 | 0.1168006 | 0.05826 | 0.2035779 | 311.2305 | 623.9602 | 178.5652

## MAI1934
T(K) | Cp(J/mol.K) | Error (J/mol.K) | Phase | Mean Error | 2.5%ile Error | 97.5%ile error | Median Error
54.81177 | 4.72658 | 0.05457784 | solid | 0.09841234 | 0.05717826 | 0.1488368 | 0.095433
59.6128 | 5.72748 | 0.06613524 | solid
61.85328 | 6.16353 | 0.07117031 | solid
63.87371 | 6.53972 | 0.07551418 | solid
70.00503 | 7.77107 | 0.08973259 | solid
75.4562 | 8.75841 | 0.1011334 | solid
80.00717 | 9.61358 | 0.1110081 | solid
84.46813 | 10.39645 | 0.1200479 | solid
97.698641 | 12.53945 | 0.1447931 | solid
100.617765 | 12.99132 | 0.1500108 | solid

## KOK1937
T (K) | Cp (J/mol.K) | Error (J/mol.K) | Phase | Mean Error | 2.5%ile Error | 97.5%ile Error | Median Error
1.110238 | 0.00356 | 3.56e-05 | solid | 2.649e-05 | 1.91375e-05 | 3.45425e-05 | 2.605e-05
1.130243 | 0.00259 | 2.59e-05 | solid
1.140245 | 0.00188 | 1.88e-05 | solid
1.310281 | 0.00203 | 2.03e-05 | solid
1.480318 | 0.0023 | 2.3e-05 | solid
1.540331 | 0.00237 | 2.37e-05 | solid
1.690363 | 0.00262 | 2.62e-05 | solid
1.870402 | 0.00298 | 2.98e-05 | solid
1.91041 | 0.00307 | 3.07e-05 | solid
2.05044 | 0.00309 | 3.09e-05 | solid

## GIA1941
T (K) | Cp (J/mol.K) | Error (J/mol.K) | Phase | Mean Error | 2.5%ile Error | 97.5%ile Error | Median Error
15.29328 | 0.10054 | 0.001741404 | solid | 0.01838807 | 0.002403251 | 0.02824345 | 0.02241032
51.12097 | 4.05555 | 0.004682946 | solid
74.67603 | 8.68724 | 0.01003116 | solid
93.649856 | 12.07628 | 0.01394449 | solid
143.55836 | 18.0184 | 0.02080586 | solid
183.831256 | 20.79741 | 0.02401478 | solid
214.39152 | 22.11913 | 0.02554097 | solid
247.82028 | 23.16974 | 0.02675411 | solid
289.6401 | 24.31071 | 0.02807159 | solid
301.58462 | 24.50276 | 0.02829335 | solid

## KE1955_1
T (K) | Cp (J/mol.K) | Error (J/mol.K) | Phase | Mean Error | 2.5%ile Error | 97.5%ile Error | Median Error
333.974 | 25.12182 | 0.7536546 | solid | 0.83499507 | 0.758740725 | 0.88735737 | 0.8480565
385.976285 | 25.87532 | 0.7762596 | solid
434.988555 | 26.89768 | 0.8069304 | solid
486.00814 | 27.97314 | 0.8391942 | solid
531.023355 | 28.18778 | 0.8456334 | solid
550.02937 | 28.34932 | 0.8504796 | solid
570.03337 | 28.51086 | 0.8553258 | solid
590.035685 | 28.67241 | 0.8601723 | solid
620.036315 | 28.9955 | 0.869865 | solid
667.02923 | 29.74786 | 0.8924358 | solid

## KE1955_2
T (K) | Cp (J/mol.K) | Errors (J/mol.K) | Phase | Mean Original Error | 2.5%ile Original Error | 97.5%ile Original Error | Median Error
504.01434 | 27.43541 | 0.8230623 | solid | 0.85920297 | 0.825601515 | 0.8918818425 | 0.85774905
528.022455 | 27.81159 | 0.8343477 | solid
544.02817 | 28.08046 | 0.8424138 | solid
562.03177 | 28.29622 | 0.8488866 | solid
573.03397 | 28.45664 | 0.8536992 | solid
596.036 | 28.72663 | 0.8617989 | solid
615.036815 | 29.04859 | 0.8714577 | solid
634.034915 | 29.26436 | 0.8779308 | solid
652.03223 | 29.479 | 0.88437 | solid
673.02803 | 29.80209 | 0.8940627 | solid

## HOP1962
T (K) | Cp (J/mol.K0 | Errors (J/mol.K) | Phase | Mean Original Error | 2.5% Original Error | 97.5%ile Original Error | Median Error
1.060228 | 0.00165 | 1.65e-05 | solid | 1.749e-05 | 1.6545e-05 | 1.851e-05 | 1.755e-05
1.07023 | 0.00167 | 1.67e-05 | solid
1.080232 | 0.00169 | 1.69e-05 | solid
1.090234 | 0.00171 | 1.71e-05 | solid
1.110238 | 0.00174 | 1.74e-05 | solid
1.12024 | 0.00177 | 1.77e-05 | solid
1.130243 | 0.00177 | 1.77e-05 | solid
1.150247 | 0.00181 | 1.81e-05 | solid
1.160249 | 0.00182 | 1.82e-05 | solid
1.190256 | 0.00186 | 1.86e-05 | solid

## BER1968
T (K) | Cp (J/mol.K) | Errors (J/mol.K) | Phase | Mean Original Error | 2.5%ile Original Error | 97.5%ile Original Error | Median Error
2.770595 | 0.00426 | 4.919024e-05 | solid | 4.904302e-05 | 2.107473e-05 | 9.178282e-05 | 4.802111e-05
3.250698 | 0.00522 | 6.027537e-05 | solid
4.010861 | 0.00699 | 2.017839e-05 | solid
4.52097 | 0.00837 | 2.416211e-05 | solid
4.701009 | 0.00888 | 2.563435e-05 | solid
5.571196 | 0.01171 | 3.380386e-05 | solid
6.691436 | 0.01623 | 4.685197e-05 | solid
7.491608 | 0.02015 | 5.816804e-05 | solid
8.541834 | 0.02623 | 7.571949e-05 | solid
9.562053 | 0.03341 | 9.644636e-05 | solid

## SCH1970
T (K) | Cp (J/mol.K) | Errors (J/mol.K) | Phase | Mean Original Error | 2.5%ile Original Error | 97.5%ile Original Error
950 | 29.9 | 0.8 | Liquid | 0.8 | 0.8 | 0.8 | 0.8
1000 | 29.9 | 0.8 | Liquid
1050 | 28.5 | 0.8 | Liquid
1100 | 29.2 | 0.8 | Liquid
1135 | 27.8 | 0.8 | Liquid
1250 | 28.4 | 0.8 | Liquid

## KRA1972
T (K) | Cp (J/mol.K) | Errors (J/mol.K) | Phase | Mean Original Error | 2.5%ile Original Error | 97.5%ile Original Error | Median Error
316.8362075 | 24.80069093 | 0.248006909 | solid | 0.286728325 | 0.2515826 | 0.3230919 | 0.285567882
467.7953239 | 26.3899016 | 0.263899016 | solid
520.0138862 | 26.990533 | 0.26990533 | solid
623.1158771 | 27.86532042 | 0.278653204 | solid
672.1202286 | 28.55678817 | 0.285567882 | solid
698.0317122 | 28.82662038 | 0.288266204 | solid
752.2847639 | 29.32862042 | 0.293286204 | solid
800.2778482 | 30.00611033 | 0.300061103 | solid
881.4748434 | 31.38674438 | 0.313867444 | solid
929.1581896 | 32.57699539 | 0.325769954 | solid
937.7623846 | 32.83602918 | 0.328360292 | liquid | 0.313716451 | 0.3075256065 | 0.3269077257 | 0.310841221
947.2566686 | 31.38346287 | 0.313834629 | liquid
972.1791642 | 31.08412206 | 0.310841221 | liquid
987.6073758 | 30.80823688 | 0.308082369 | liquid
1006.595944 | 30.74637444 | 0.307463744 | liquid

## DOW1980
T (K) | Cp (J/mol.K) | Errors (J/mol.K) | Phase | Mean Original Error | 2.5%ile Original Error | 97.5%ile Original Error | Median Error
7.144893 | 0.0181 | 0.000181 | solid | 0.1483701 | 0.003843775 | 0.2408525 | 0.16663
37.1 | 1.646 | 0.01646 | solid
75.98 | 8.919 | 0.08919 | solid
96.74 | 12.511 | 0.12511 | solid
113.94 | 14.873 | 0.14873 | solid
150.38 | 18.453 | 0.18453 | solid
191.05 | 20.946 | 0.20946 | solid
249.79 | 23.114 | 0.23114 | solid
274.25 | 23.69 | 0.2369 | solid
294.15584 | 24.2 | 0.242 | solid

## ZOL1990
T (K) | Cp (J/mol.K) | Errors (J/mol.K) | Phase | Mean Original Errors | 2.5%ile Original Errors | 97.5%ile Original Errors | Median Original Error
102.96 | 12.284 | 0.12284 | solid | 0.242366 | 0.1352915 | 0.287996 | 0.26334
153.66 | 17.818 | 0.17818 | solid
252.85715 | 22.551 | 0.22551 | solid
303.27 | 23.774 | 0.23774 | solid
452.65 | 25.859 | 0.25859 | solid
551.63 | 26.809 | 0.26809 | solid
650.59936 | 27.671 | 0.27671 | solid
700.97 | 28.19 | 0.2819 | solid
753.14 | 28.533 | 0.28533 | solid
801.7 | 28.877 | 0.28877 | solid

## GAB2021
T (K) | Cp (J/mol.K) | Errors (J/mol.K) | Phase | Mean Original Error | 2.5%ile Error | 97.5%ile Error
20 | 0.20475 | 0.01479067 | solid | 0.07755849 | 0.01781863 | 0.2025888
130 | 16.73721 | 0.2250945 | solid
230 | 22.43724 | 0.1250695 | solid
330 | 24.60463 | 0.08792731 | solid
430 | 25.86869 | 0.07606204 | solid
530 | 26.86315 | 0.07212864 | solid
630 | 27.79954 | 0.06914055 | solid
780 | 29.29759 | 0.04394903 | solid
830 | 29.84431 | 0.03317442 | solid
930 | 31.08983 | 0.02824828 | solid

## GRA2008
T (K) | Cp (J/mol.K) | Errors (J/mol.K) | Phase | Mean Original Error | 2.5%ile Original Error | 97.5%ile Original Error
19.63267 | 0.1527616 | 0.001 | solid | 0.0091 | 0.003025 | 0.01
130.5115 | 17.31323 | 0.01 | solid
231.4038 | 22.98478 | 0.01 | solid
331.1183 | 25.04728 | 0.01 | solid
431.4684 | 26.32986 | 0.01 | solid
531.4983 | 27.25663 | 0.01 | solid
630.7112 | 28.25228 | 0.01 | solid
781.2287 | 30.06579 | 0.01 | solid
829.0648 | 30.73791 | 0.01 | solid
929.7067 | 32.53519 | 0.01 | solid

## GUA2019
T (K) | Cp (J/mol.K) | Errors (J/mol.K) | Phase | Mean Original Error | 2.5%ile Original Error | 97.5%ile Original Error | Median Error
30.16050675 | 1.338201574 | 0.013382016 | solid | 1.50011 | 0.05356050625 | 2.875938 | 1.281192336
130.314782 | 17.40959773 | 0.174095977 | solid
230.2391569 | 22.47263883 | 0.224726388 | solid
300.1240252 | 24.0966126 | 1.04 | solid
330.340192 | 24.46841593 | 1.223420796 | solid
430.4896273 | 25.62384672 | 1.281192336 | solid
530.6584225 | 26.44313899 | 1.322156949 | solid
630.8344778 | 27.13637931 | 2.713637931 | solid
730.1417517 | 27.91383577 | 2.791383577 | solid
780.2309894 | 28.23944727 | 2.823944727 | solid
880.4070446 | 28.9326876 | 2.89326876 | solid

## MCD1967
T (K) | H (J/mol) | Errors (J/mol) | Phase | Mean Original Error | 2.5%ile Original Error | 97.5%ile Original Error | Median Error
425.98514 | 3191.4064 | 9.212797 | solid | 34.89165 | 11.10677 | 50.72506 | 37.01915
528.922725 | 6107.374 | 17.63047 | solid
656.83127 | 9631.986 | 27.80515 | solid
727.510695 | 11620.336 | 33.54502 | solid
762.10221 | 12516.14 | 36.13098 | solid
775.599755 | 13131.482 | 37.90732 | solid
805.299215 | 14027.286 | 40.49329 | solid
870.73255 | 16187.262 | 46.7286 | solid
895.463375 | 16601.676 | 47.92491 | solid
921.00355 | 17853.29 | 51.53801 | solid
941.75775 | 29193.164 | 84.27341 | liquid | 106.8361 | 84.82927 | 134.5486 | 103.795
999.35725 | 30733.612 | 88.7203 | liquid
1098.80535 | 34124.272 | 98.50829 | liquid
1209.36525 | 37787.022 | 109.0817 | liquid
1385.4221 | 43107.428 | 124.4404 | liquid
1513.53895 | 47109.244 | 135.9927 | liquid

## ZHA2019
T (K) | H (J/mol) | Errors (J/mol) | Phase | Mean Original Error | 2.5%ile Original Error | 97.5%ile Original Error | Median Error
298.157984 | 0 | 1.29.586618267194 | solid | 2.946777 | 1.70319 | 4.64789 | 2.739541
400.02251 | 2238.031 | 1.697642 | solid
499.998496 | 5249.868 | 1.74203 | solid
599.993896 | 8343.332 | 3.230254 | solid
699.97272 | 11534.39 | 2.248829 | solid
799.934823 | 14850.09 | 4.025041 | solid
899.97919 | 18343.02 | 4.736868 | solid
1000.071392 | 33419.1 | 7.42877 | liquid | 10.00911 | 7.495592 | 13.09984 | 10.18351
1099.987994 | 36796.77 | 10.95068 | liquid
1199.989474 | 40098.58 | 7.87425 | liquid
1300.074921 | 43353.08 | 13.4791 | liquid
1399.959319 | 46537.37 | 9.374288 | liquid
1500.120278 | 49672.39 | 10.18351 | liquid
1599.929332 | 52766.25 | 10.77317 | liquid

## MIS2005
T (K) | H (J/mol) | Errors (J/mol) | Phase | Mean Original Error | 2.5%ile Original Error | 97.5%ile Original Error
199.988897 | -2858.294 | 1.266331 | solid | 2.438534 | 1.293142 | 3.724737
298.152694 | 0 | 1.445068 | solid
399.978048 | 3029.538 | 1.600743 | solid
499.961782 | 6083.443 | 2.278534 | solid
599.987707 | 9232.614 | 3.175598 | solid
699.968123 | 12502.48 | 3.54744 | solid
799.962087 | 15941.31 | 3.756025 | solid
999.976435 | 33289.91 | 9.650644 | liquid | 9.486618 | 8.066001 | 11.04657
1100.109948 | 36806.79 | 9.646159 | liquid
1200.016212 | 40214.38 | 8.038065 | liquid
1299.901356 | 43525.04 | 8.224306 | liquid
1399.879602 | 46759.17 | 9.974154 | liquid
1500.028227 | 49942.7 | 9.637172 | liquid
1600.034688 | 53047.67 | 11.23582 | liquid

## STU2000
T (K) | H (J/mol) | Errors (J/mol) | Phase | Mean Original Error | 2.5%ile Original Error | 97.5%ile Original Error
200.00077 | -2817.723 | 0.7866812 | solid | 5.640429 | 0.9838167 | 14.36723
298.141936 | 0 | 1.349926 | solid
399.995359 | 2992.062 | 1.680896 | solid
499.995209 | 6005.278 | 1.9338 | solid
599.960118 | 9107.694 | 1.943259 | solid
699.966133 | 12312.22 | 1.994491 | solid
800.075486 | 15648.16 | 2.815249 | solid
900.017077 | 19136.67 | 4.809255 | solid
1000.013136 | 33388.93 | 6.45701 | liquid | 9.613268 | 5.855396 | 15.38303
1099.93478 | 37249.66 | 16.14488 | liquid
1199.949657 | 41040.6 | 5.749229 | liquid
1299.966358 | 44792.2 | 9.575747 | liquid
1399.971697 | 48516.88 | 8.948613 | liquid
1499.867259 | 52194.26 | 9.351519 | liquid
1599.919324 | 55867.75 | 11.06588 | liquid

## MIS1999
T (K) | H (J/mol) | Errors (J/mol) | Phase | Mean Original Error | 2.5%ile Original Error | 97.5%ile Original Error | Median Error
200.030963 | -2745.437 | 0.7487723 | solid | 2.672354 | 0.8830414 | 4.327414 | 2.554941
298.148197 | 0 | 1.345524 | solid
400.01197 | 2888.065 | 2.624808 | solid
500.008359 | 5766.456 | 1.514314 | solid
600.029554 | 8695.781 | 2.263233 | solid
699.981781 | 11679.58 | 3.45412 | solid
750.441 | 11831.75 | 3.911918 | solid
799.989545 | 14732.45 | 2.485073 | solid
849.547 | 14580.04 | 4.441573 | solid
899.91755 | 17872.63 | 3.9342 | solid
1100.027085 | 35502.95 | 11.17766 | liquid | 10.05158 | 6.70177 | 11.34085 | 11.09918
1199.946818 | 39095.37 | 6.340811 | liquid
1299.978127 | 42632.24 | 11.09855 | liquid
1400.082678 | 46105.5 | 11.0998 | liquid
1499.987803 | 49535.06 | 11.36416 | liquid
1600.115563 | 52916.14 | 9.228487 | liquid